## Sheet1
t.strain | t.stress | hard.Rate
0.006319987 | 565.0233 | 6836.812
0.01046544 | 593.365 | 6497.36
0.01461089 | 620.2994 | 6178.092
0.01875634 | 645.9104 | 5878.655
0.02290179 | 670.2801 | 5598.683
0.02704725 | 693.4892 | 5337.801
0.0311927 | 715.6168 | 5095.62
0.03533815 | 736.7404 | 4871.74
0.0394836 | 756.936 | 4665.75
0.04362905 | 776.2776 | 4477.229
0.04777451 | 794.8378 | 4305.741
0.05191996 | 812.687 | 4150.841
0.05606541 | 829.8941 | 4012.073
0.06021086 | 846.526 | 3888.967
0.06435631 | 862.6475 | 3781.043
0.06850176 | 878.3216 | 3687.811
0.07264722 | 893.6093 | 3608.767
0.07679267 | 908.5692 | 3543.396
0.08093812 | 923.2582 | 3491.173
0.08508357 | 937.7307 | 3451.559
0.08922902 | 952.039 | 3424.007
0.09337448 | 966.233 | 3407.954
0.09751993 | 980.3605 | 3402.83
0.1016654 | 994.4668 | 3408.051
0.1058108 | 1008.595 | 3423.022
0.1099563 | 1022.785 | 3447.136
0.1141017 | 1037.075 | 3479.775
0.1182472 | 1051.5 | 3520.31
0.1223926 | 1066.093 | 3568.1
0.1265381 | 1080.885 | 3622.492
0.1306835 | 1095.901 | 3682.823
0.134829 | 1111.168 | 3748.416
0.1389744 | 1126.707 | 3818.585
0.1431199 | 1142.537 | 3892.631
0.1472654 | 1158.674 | 3969.845
0.1514108 | 1175.131 | 4049.504
0.1555563 | 1191.918 | 4130.877
0.1597017 | 1209.042 | 4213.218
0.1638472 | 1226.508 | 4295.771
0.1679926 | 1244.316 | 4377.77
0.1721381 | 1262.463 | 4458.434
0.1762835 | 1280.946 | 4536.974
0.180429 | 1299.753 | 4612.588
0.1845744 | 1318.875 | 4684.461
0.1887199 | 1338.294 | 4751.77
0.1928653 | 1357.992 | 4813.678
0.1970108 | 1377.947 | 4869.337
0.2011562 | 1398.133 | 4917.887
0.2053017 | 1418.519 | 4958.457
0.2094471 | 1439.074 | 4990.166
0.2135926 | 1459.761 | 5012.118
0.217738 | 1480.538 | 5023.41
0.2218835 | 1501.363 | 5023.123
0.2260289 | 1522.186 | 5010.329
0.2301744 | 1542.956 | 4984.089
0.2343198 | 1563.617 | 4943.451
0.2384653 | 1584.11 | 4887.452
0.2426107 | 1604.371 | 4815.118
0.2467562 | 1624.332 | 4725.462
0.2509016 | 1643.921 | 4617.488
0.2550471 | 1663.062 | 4490.186
0.2591926 | 1681.676 | 4342.537
0.263338 | 1699.678 | 4173.507
0.2674835 | 1716.979 | 3982.055
0.2716289 | 1733.486